## Sheet1
			Constants:	Blue constant	0.071		180	Blue constant:	0.39	180
				Green constant	0.071		250	Green constant	0.39	250
				Red constant	0.071		400	red constant	0.39	400
LED Type	Fiber Diameter	Fiber length	Colour	Polish style	Photocurrent no-fiber (uA)		Photocurrent (fiber)	LED Output	Fiber Output	Light Yield	Number (if labled)
	(um)	(mm)			(uA)		(uA)	(mW) @10mA	@10mA	(%)

C460TR2227	270	9.5	blue	hand	62	4.9	77	4.9	1.1	22.6	6
C460TR2227	270	6.0	blue	hand	48	3.8	29	3.8	0.4	11.0	7
C460TR2227	280	8.7	blue	hand	67	5.2	88	5.2	1.3	23.9	14
C460TR2227	280	8.7	blue	hand	58	4.5	76	4.5	1.1	23.9	15
C460TR2227	450	9.8	blue	hand	84	6.6	95	6.6	1.4	20.6	16
C460TR2227	450	7.8	blue	hand	79	6.2	114	6.2	1.6	26.3	17
C460TR2227	450	9.8	blue	hand	90	7.0	124	7.0	1.8	25.1	18

C460EZ500	445	6.1	blue	hand	138	10.8	217	10.8	3.1	28.6
C460EZ500	450	short	blue	hand			x	9.0	3.5	38.9	x
C460EZ500	280	6.2	blue	hand	141	11.0	186	11.0	2.6	24.0	9
C460EZ500	280	8.7	blue	hand	140	11.0	181	11.0	2.6	23.5	10

EZ290	450	9.9	blue	hand	105	8.2	205	8.2	2.9	35.5	2
EZ290	450	7.7	blue	hand	132	10.3	170	10.3	2.4	23.4	5
EZ290	460	8.9	green	hand	74	4.2	120	4.2	1.2	29.5	14
EZ290	450	7.7	green	hand	96	5.4	162	5.4	1.7	30.7	3
EZ290	300	8.3	blue	hand	116	9.1	197	9.1	2.8	30.9	4
EZ291	280	8.9	blue	hand	103	8.1	197	8.1	2.8	34.8	21
EZ290	270	9.1	blue	hand	111	8.7	146	8.7	2.1	23.9	12
EZ290	280	8.9	blue	hand	100	7.8	179	7.8	2.5	32.6	19
EZ290	280	6.4	green	hand	75	4.2	114	4.2	1.2	27.7	20
EZ290	300	9.3	green	hand	79	4.5	145	4.5	1.5	33.4	11
EZ290	280	8.8	green	hand	87	4.9	141	4.9	1.4	29.5	13

LXZ1-PAO1			red		225			7.9			1
LXZ1-PAO1			red		225			7.9			2
LXZ1-PAO1			red		224			7.9			3
LXZ1-PAO1			red		210			7.4			4
LXZ1-PAO1			red		219			7.7			5

OVERVIEW	06/05/2020

270mm fibers
	EZ290		TR2227		EZ500
Average yield(%)	30.4		20.3		23.8
Highest yield(%)	34.8		23.9		24
Lowest yield(%)	23.9		11.0		23.5
STDEV	3.7		6.3		0.3

Colour difference:
Average yield(%)
Blue	30.6		x		x
Green	30.2		x		x

450mm fibers
	EZ290		TR2227		EZ500
Average yield(%)	29.8		24.0		33.8
Highest yield(%)	30.7		26.3		38.9
Lowest yield(%)	23.7		20.6		28.6

C460TR2227 LED light output vs. Fiber Mounted LED light Output / LED Output (mW) @10mA / Fiber Output/ @10mA

C460TR2227 Bare LED light output (mW) vs. Fiber mounted LED light output (mW)

C460 EZ290 LED light output vs. Fiber Mounted LED light Output